## GenStat Data
3CaOAl2O3 | 3CaSiO2 | 4CaAl2O3Fe2O3 | 2CaSiO2 | gypsum% | Heat
7 | 26 | 6 | 60 | 3.2 | 78.5
1 | 29 | 15 | 52 | 3.2 | 74.3
11 | 56 | 8 | 20 | 3.2 | 104.3 | 3CaOAl2O3 = tricalcium aluminate
11 | 31 | 8 | 47 | 3.2 | 87.6 | 3CaSiO2 = tricalcium silicate
7 | 52 | 6 | 33 | 3.2 | 95.9 | 4CaAl2O3Fe2O3 = tetracalcium aluminoferrite
11 | 55 | 9 | 22 | 3.2 | 109.2 | 2CaSiO2 = dicalcium silicate
11 | 55 | 9 | 22 | 4.3 | 108
11 | 55 | 9 | 22 |  | 110.2
3 | 71 | 17 | 6 | 3.2 | 102.7
1 | 31 | 22 | 44 | 3.2 | 72.5
2 | 54 | 18 | 22 | 3.2 | 93.1
21 | 47 | 4 | 26 | 3.2 | 115.9
21 | 47 | 4 | 26 | 6.5 | 114
1 | 40 | 23 | 34 | 3.2 | 83.8
11 | 66 | 9 | 12 | 3.2 | 113.3
10 | 68 | 8 | 12 | 3.2 | 109.4
1 | 17 | 18 | 61 | 3.2